## Feuil1
Laser Power (W) | Laser Speed (mm/s) | Hatch Spacing (µm) | Layer thickness (µm) | Surface roughness (um) | Relative density (%) | VED | LED | PED
150 | 400 | 115 | 25 | 5.2 | 99.63 | 130.4348 | 0.375 | 3.26087
150 | 700 | 115 | 25 | 7.9 | 99.93 | 74.53416 | 0.2142857 | 1.863354
150 | 1000 | 115 | 25 | 11 | 92.26 | 52.17391 | 0.15 | 1.304348
180 | 400 | 115 | 25 | 5 | 99.91 | 156.5217 | 0.45 | 3.913043
180 | 700 | 115 | 25 | 7.3 | 99.74 | 89.44099 | 0.2571429 | 2.236025
180 | 1000 | 115 | 25 | 9.7 | 98.43 | 62.6087 | 0.18 | 1.565217
200 | 400 | 115 | 25 | 4.6 | 99.53 | 173.913 | 0.5 | 4.347826
200 | 700 | 115 | 25 | 6.3 | 99.92 | 99.37888 | 0.2857143 | 2.484472
200 | 1000 | 115 | 25 | 8.5 | 99.08 | 69.56522 | 0.2 | 1.73913
180.4 | 821.6 | 72.2 | 20 | 11.57 | 98.31 | 152.0579 | 0.2195716 | 3.041157
269.6 | 821.6 | 72.2 | 20 | 10.38 | 98.62 | 227.2439 | 0.3281402 | 4.544878
180.4 | 1178.4 | 72.2 | 20 | 10.9 | 98.25 | 106.0173 | 0.1530889 | 2.120345
269.6 | 1178.4 | 72.2 | 20 | 10.35 | 98.63 | 158.4382 | 0.2287848 | 3.168764
180.4 | 821.6 | 107.8 | 20 | 10.25 | 98.61 | 101.8421 | 0.2195716 | 2.036842
269.6 | 821.6 | 107.8 | 20 | 8.47 | 98.53 | 152.1986 | 0.3281402 | 3.043972
180.4 | 1178.4 | 107.8 | 20 | 12.18 | 98.25 | 71.006 | 0.1530889 | 1.42012
269.6 | 1178.4 | 107.8 | 20 | 10.73 | 98.38 | 106.1154 | 0.2287848 | 2.122308
150 | 1000 | 90 | 20 | 10.62 | 98.37 | 83.33333 | 0.15 | 1.666667
300 | 1000 | 90 | 20 | 8.35 | 98.71 | 166.6667 | 0.3 | 3.333333
225 | 700 | 90 | 20 | 8.11 | 98.73 | 178.5714 | 0.3214286 | 3.571429
225 | 1300 | 90 | 20 | 10.26 | 98.37 | 96.15385 | 0.1730769 | 1.923077
225 | 1000 | 60 | 20 | 11.73 | 98.43 | 187.5 | 0.225 | 3.75
225 | 1000 | 120 | 20 | 10.94 | 98.33 | 93.75 | 0.225 | 1.875
225 | 1000 | 90 | 20 | 8.73 | 98.65 | 125 | 0.225 | 2.5
60 | 800 | 80 | 20 | 8.2 | 98.02 | 46.875 | 0.075 | 0.9375
60 | 700 | 70 | 20 | 6.01 | 99.66 | 61.22449 | 0.08571429 | 1.22449
60 | 600 | 60 | 20 | 15.48 | 99.25 | 83.33333 | 0.1 | 1.666667
60 | 900 | 50 | 20 | 5.61 | 99.59 | 66.66667 | 0.06666667 | 1.333333
70 | 800 | 70 | 20 | 5.5 | 99.49 | 62.5 | 0.0875 | 1.25
70 | 700 | 80 | 20 | 6.27 | 99.33 | 62.5 | 0.1 | 1.25
70 | 600 | 50 | 20 | 25.02 | 98.31 | 116.6667 | 0.1166667 | 2.333333
70 | 900 | 60 | 20 | 5.76 | 99.54 | 64.81481 | 0.07777778 | 1.296296
80 | 800 | 60 | 20 | 3.58 | 99.55 | 83.33333 | 0.1 | 1.666667
80 | 700 | 50 | 20 | 6.06 | 99.53 | 114.2857 | 0.1142857 | 2.285714
80 | 600 | 80 | 20 | 6.29 | 99.32 | 83.33333 | 0.1333333 | 1.666667
80 | 900 | 70 | 20 | 4.2 | 99.25 | 63.49206 | 0.08888889 | 1.269841
90 | 800 | 50 | 20 | 2.6 | 99.21 | 112.5 | 0.1125 | 2.25
90 | 700 | 60 | 20 | 3.85 | 99.46 | 107.1429 | 0.1285714 | 2.142857
90 | 600 | 70 | 20 | 4.28 | 99.48 | 107.1429 | 0.15 | 2.142857
90 | 900 | 80 | 20 | 5.55 | 99.32 | 62.5 | 0.1 | 1.25
359 | 700 | 120 | 50 | 19.71 | 91 | 85.47619 | 0.5128571 | 4.27381
170 | 1000 | 80 | 40 | 4.51 | 99.84 | 53.125 | 0.17 | 2.125
170 | 1050 | 100 | 40 | 5.64 | 98.96 | 40.47619 | 0.1619048 | 1.619048
170 | 1100 | 120 | 40 | 6.47 | 94.84 | 32.19697 | 0.1545455 | 1.287879
195 | 1000 | 100 | 40 | 4.07 | 99.85 | 48.75 | 0.195 | 1.95
195 | 1050 | 120 | 40 | 6.05 | 98.87 | 38.69048 | 0.1857143 | 1.547619
195 | 1100 | 80 | 40 | 5.32 | 99.89 | 55.39773 | 0.1772727 | 2.215909
220 | 1000 | 120 | 40 | 4.89 | 99.68 | 45.83333 | 0.22 | 1.833333
220 | 1100 | 100 | 40 | 5.32 | 99.9 | 50 | 0.2 | 2
150 | 400 | 80 | 40 | 6.03 | 99 | 117.1875 | 0.375 | 4.6875
150 | 500 | 80 | 40 | 7.62 | 99.3 | 93.75 | 0.3 | 3.75
150 | 600 | 80 | 40 | 8.21 | 98.2 | 78.125 | 0.25 | 3.125
150 | 700 | 80 | 40 | 10.27 | 95.9 | 66.96429 | 0.2142857 | 2.678571
150 | 800 | 80 | 40 | 12.49 | 91.7 | 58.59375 | 0.1875 | 2.34375
100 | 250 | 80 | 30 | 12.24 | 89.31 | 166.6667 | 0.4 | 5
100 | 400 | 80 | 30 | 9.46 | 95.24 | 104.1667 | 0.25 | 3.125
100 | 550 | 80 | 30 | 13.04 | 85.93 | 75.75758 | 0.1818182 | 2.272727
100 | 700 | 80 | 30 | 13.64 | 85.93 | 59.52381 | 0.1428571 | 1.785714
120 | 300 | 80 | 30 | 10.65 | 96.35 | 166.6667 | 0.4 | 5
120 | 500 | 80 | 30 | 8.82 | 96.72 | 100 | 0.24 | 3
120 | 700 | 80 | 30 | 12.53 | 88.74 | 71.42857 | 0.1714286 | 2.142857
120 | 900 | 80 | 30 | 13.76 | 86.27 | 55.55556 | 0.1333333 | 1.666667
150 | 400 | 80 | 30 | 4.79 | 98.93 | 156.25 | 0.375 | 4.6875
150 | 700 | 80 | 30 | 10.28 | 95.23 | 89.28571 | 0.2142857 | 2.678571
150 | 1000 | 80 | 30 | 13.05 | 87.78 | 62.5 | 0.15 | 1.875
150 | 1300 | 80 | 30 | 13.89 | 79.53 | 48.07692 | 0.1153846 | 1.442308
150 | 700 | 60 | 30 | 7.52 | 96.64 | 119.0476 | 0.2142857 | 3.571429
150 | 700 | 70 | 30 | 8.61 | 96.68 | 102.0408 | 0.2142857 | 3.061224
150 | 700 | 90 | 30 | 11.94 | 94.53 | 79.36508 | 0.2142857 | 2.380952
150 | 700 | 100 | 30 | 12.53 | 89.5 | 71.42857 | 0.2142857 | 2.142857
150 | 350 | 80 | 30 | 11.26 | 95.12 | 178.5714 | 0.4285714 | 5.357143
150 | 400 | 80 | 30 | 6.03 | 99.35 | 156.25 | 0.375 | 4.6875
150 | 450 | 80 | 30 | 6.32 | 98.23 | 138.8889 | 0.3333333 | 4.166667
150 | 500 | 80 | 30 | 7.62 | 97.87 | 125 | 0.3 | 3.75
150 | 550 | 80 | 30 | 8.43 | 96.61 | 113.6364 | 0.2727273 | 3.409091
150 | 600 | 80 | 30 | 8.21 | 96.13 | 104.1667 | 0.25 | 3.125
150 | 700 | 80 | 30 | 10.27 | 95.54 | 89.28571 | 0.2142857 | 2.678571
150 | 800 | 80 | 30 | 12.09 | 93.13 | 78.125 | 0.1875 | 2.34375
150 | 400 | 60 | 30 | 24.16 | 93.16 | 208.3333 | 0.375 | 6.25
150 | 400 | 70 | 30 | 10.56 | 95.05 | 178.5714 | 0.375 | 5.357143
150 | 400 | 90 | 30 | 7.05 | 98.76 | 138.8889 | 0.375 | 4.166667
150 | 400 | 100 | 30 | 7.62 | 97.87 | 125 | 0.375 | 3.75
150 | 600 | 60 | 30 | 6.94 | 98.23 | 138.8889 | 0.25 | 4.166667
150 | 600 | 70 | 30 | 7.52 | 96.64 | 119.0476 | 0.25 | 3.571429
150 | 600 | 90 | 30 | 9.74 | 95.56 | 92.59259 | 0.25 | 2.777778
150 | 600 | 100 | 30 | 13.23 | 94.26 | 83.33333 | 0.25 | 2.5
370 | 900 | 100 | 50 | 5.71 |  | 82.22222 | 0.4111111 | 4.111111
370 | 1300 | 100 | 50 | 13.42 |  | 56.92308 | 0.2846154 | 2.846154
370 | 1100 | 100 | 40 | 9.63 |  | 84.09091 | 0.3363636 | 3.363636
370 | 1100 | 100 | 50 | 11.11 |  | 67.27273 | 0.3363636 | 3.363636
370 | 1100 | 100 | 60 | 10 |  | 56.06061 | 0.3363636 | 3.363636
370 | 1100 | 90 | 50 | 9.11 |  | 74.74747 | 0.3363636 | 3.737374
370 | 1100 | 110 | 50 | 12.45 |  | 61.15702 | 0.3363636 | 3.057851
150 | 710 | 111 | 30 | 3.89 |  | 63.44373 | 0.2112676 | 1.903312
150 | 770 | 117 | 30 | 4.25 |  | 55.50006 | 0.1948052 | 1.665002
150 | 890 | 129 | 30 | 4.43 |  | 43.55021 | 0.1685393 | 1.306506
185 | 710 | 111 | 30 | 5.9 |  | 78.24726 | 0.2605634 | 2.347418
185 | 770 | 117 | 30 | 7.72 |  | 68.45007 | 0.2402597 | 2.053502
185 | 830 | 123 | 30 | 4.4 |  | 60.40422 | 0.2228916 | 1.812127
185 | 890 | 129 | 30 | 3.35 |  | 53.71193 | 0.2078652 | 1.611358
220 | 710 | 117 | 30 | 6.02 |  | 88.27896 | 0.3098592 | 2.648369
220 | 770 | 111 | 30 | 10.54 |  | 85.80009 | 0.2857143 | 2.574003
220 | 830 | 129 | 30 | 6.87 |  | 68.49102 | 0.2650602 | 2.054731
220 | 890 | 123 | 30 | 4.82 |  | 66.98943 | 0.247191 | 2.009683
255 | 710 | 117 | 30 | 11.53 |  | 102.3233 | 0.3591549 | 3.0697
255 | 770 | 111 | 30 | 11.41 |  | 99.4501 | 0.3311688 | 2.983503
255 | 830 | 129 | 30 | 19.07 |  | 79.38732 | 0.3072289 | 2.38162
255 | 890 | 123 | 30 | 9.96 |  | 77.64684 | 0.2865169 | 2.329405
250 | 700 | 80 | 60 | 7.16 |  | 74.40476 | 0.3571429 | 4.464286
300 | 700 | 90 | 60 | 6.65 |  | 79.36508 | 0.4285714 | 4.761905
350 | 700 | 100 | 60 | 7.27 |  | 83.33333 | 0.5 | 5
250 | 900 | 90 | 60 | 9.53 |  | 51.44033 | 0.2777778 | 3.08642
300 | 900 | 100 | 60 | 10.91 |  | 55.55556 | 0.3333333 | 3.333333
350 | 900 | 80 | 60 | 7.69 |  | 81.01852 | 0.3888889 | 4.861111
250 | 1100 | 100 | 60 | 10.44 |  | 45.33 | 0.2272727 | 2.272727
300 | 1100 | 80 | 60 | 8.53 |  | 56.81818 | 0.2727273 | 3.409091
350 | 1100 | 90 | 60 | 10.7 |  | 58.92256 | 0.3181818 | 3.535354
120 | 250 | 80 | 50 | 9.92 |  | 120 | 0.48 | 6
120 | 510 | 100 | 50 | 11.53 |  | 47.05882 | 0.2352941 | 2.352941
120 | 760 | 120 | 50 | 10.13 |  | 26.31579 | 0.1578947 | 1.315789
120 | 900 | 140 | 50 | 10.11 |  | 19.04762 | 0.1333333 | 0.952381
200 | 250 | 100 | 50 | 12.97 |  | 160 | 0.8 | 8
200 | 510 | 80 | 50 | 12.5 |  | 98.03922 | 0.3921569 | 4.901961
200 | 760 | 140 | 50 | 11.72 |  | 37.59398 | 0.2631579 | 1.879699
200 | 900 | 120 | 50 | 11.21 |  | 37.03704 | 0.2222222 | 1.851852
275 | 250 | 120 | 50 | 18.55 |  | 183.3333 | 1.1 | 9.166667
275 | 510 | 140 | 50 | 20.08 |  | 77.03081 | 0.5392157 | 3.851541
275 | 760 | 80 | 50 | 14.43 |  | 90.46053 | 0.3618421 | 4.523026
275 | 900 | 100 | 50 | 11.3 |  | 61.11111 | 0.3055556 | 3.055556
360 | 510 | 120 | 50 | 24.06 |  | 117.6471 | 0.7058824 | 5.882353
360 | 760 | 100 | 50 | 28.2 |  | 94.73684 | 0.4736842 | 4.736842
360 | 900 | 80 | 50 | 20.13 |  | 100 | 0.4 | 5
107 | 400 | 200 | 30 | 11.35 |  | 44.58333 | 0.2675 | 1.3375
107 | 400 | 200 | 60 | 28.4 |  | 22.29167 | 0.2675 | 1.3375
107 | 500 | 200 | 30 | 17.49 |  | 35.66667 | 0.214 | 1.07
107 | 500 | 200 | 60 | 31.31 |  | 17.83333 | 0.214 | 1.07